## Material_Environment
Notation | Parameter | Units | Value | Description
rho | dislocation density | m^-2 | 150000000000000 | Network dislocation density
d | grain diameter | m | 1e-05 | Average grain size
r_p | precipitate radius | m | 5e-08 | Average precipitate radius
N_P | precipitate number density | m^-3 | 1e+20 | Precipitate number density
T | Irradiation temperature | K | 573 | Irradiation temperature
G | Irradiation dose rate | dpa.s^-1 | 1e-07 | Damage rate
N_C | Nucleated void (cavity) density (if needed) | m^-3 | 1e+20 | Void nucleation density
N_iL | Nucleated interstitial loop density (if needed) | m^-3 | 1e+21 | Loop nucleation density
sigma_n | normal stress | Pa | 100000000 | uniaxial applied stress
sigma_h | hydrostatic stress | Pa | 0 | hydostatic stress
rho_300 | network dislocation density anchor @300 K |  | 100000000000000
rho_600 | network dislocation density anchor @600 K |  | 200115884165306.6

## Physical_Properties
Notation | Property | Units | Value | Description
a | lattice parameter | m | 3.23e-10 | Crystal lattice parameter
b_a | magnitude of Burgers vector along a-direction | m | 3.23e-10 | Burgers vector a-direction
b_c | magnitude of Burgers vector along c-direction | m | 5.15e-10 | Burgers vector c-direction
Omega | atomic volume | m^3 | 1.2e-29 | Atomic volume
z_c | Number of unstable sites around a vacancy | – | 48 | Coordination number
recom | recombination radius factor |  | 0.5
E_m_i | migration energy of single interstitials | eV | 0.95 | Interstitial migration barrier
E_m_2i | migration energy of di/tri interstitials | eV | 0.8 | di/tri Interstitial migration barrier
E_m_v | migration energy of single vacancy | eV | 1.2 | Vacancy migration barrier
E_F_v | formation energy of a vacancy | eV | 1.6 | Vacancy formation energy
E_F_i | formation energy of an interstitial | eV | 3 | Interstitial formation energy
E_b_2i | binding energy of a diinterstitial | eV | 1 | binding energy of a diinterstitial
E_b_3i | binding energy of a triinterstitial | eV | 2 | binding energy of a diinterstitial
gamma | surface energy | eV.m^-2 | 1.5e+19 | Surface energy
gamma_sf | stacking fault energy | eV.m^-2 | 8e+17 | Stacking fault energy
nu_i | interstitial vibration frequency | s^-1 | 5000000000000 | Interstitial attempt frequency
nu_v | vacancy vibration frequency | s^-1 | 5000000000000 | Vacancy attempt frequency
epsilon_vL | Collision cascade efficiency to generate a vacancy loop | – | 0.02038804 | Vacancy loop cascade efficiency
epsilon_2i | Collision cascade efficiency to generate a di-interstial | – | 0.00335 | Di-interstitial cascade efficiency
epsilon_3i | Collision cascade efficiency to generate a tri-interstitial | – | 0.00335 | Tri-interstitial cascade efficiency
M | Average Schmidt factor for tensile loading | – | 2 | Schmidt factor
mu | shear modulus | Pa | 30000000000 | shear modulus
nu_poisson | Poisson ratio | – | 0.34 | Poisson ratio
D_i_0 | interstitial diffusion pre-factor | m^2/s | 8.1882e-10
D_v_0 | vacancy diffusion prefactor | m^2/s | 4.9639e-13

## Model_Parameters
Notation | Parameter | Units | Value | Description
Z_N | Network dislocation bias factor for interstitials | – | 1.1 | Dislocation bias for interstitial absorption
Z_iL | Interstitial dislocation loop bias factor for interstitials | – | 1.3 | Interstitial loop bias for interstitial absorption
Z_vL | Vacancy loop bias factor for interstitials | – | 1 | Vacancy loop bias for interstitial absorption
Q | Absorption efficiency for <c> loops | – | 1 | Loop growth efficiency factor
A_a | Strain factor in <a> direction | – | 1 | Strain tensor component a-direction
A_c | Strain factor in <c> direction | – | 1 | Strain tensor component c-direction
tau_vL | lifetime of a vacancy loop due to thermal annealing | s | 1000 | Vacancy loop thermal stability time
tau_avL | lifetime of aligned vacancy loop due to thermal annealing | s | 500 | Aligned vacancy loop thermal stability time
r_cap_vL | Capture radius around vacancy loop | m | 2.5e-08 | capture radius around vacancy loop
alpha_i | Strength coefficient for a small interstitial cluster | – | 0.15 | Interstitial obstacle strength
alpha_v | Strength coefficient for a small vacancy cluster | – | 0.1 | Vacancy obstacle strength
alpha_iL | Average strength coefficient for an interstitial loop | – | 0.25 | Interstitial loop obstacle strength
alpha_aiL | Average strength coefficient for an aligned interstitial loop | – | 0.3 | Aligned interstitial loop obstacle strength
alpha_vL | Average strength coefficient for a vacancy loop | – | 0.2 | Vacancy loop obstacle strength
alpha_avL | Average strength coefficient for an aligned vacancy loop | – | 0.25 | Aligned vacancy loop obstacle strength
alpha_N | Average strength coefficient for network dislocations | – | 0.3 | Network dislocation obstacle strength
m | Increment in mobile dislocation line length per forest dislocation | – | 100 | Dislocation multiplication factor
s | conversion rate of mobile to forest dislocations | – | 0.001 | Dislocation immobilization rate
r_m | recovery rate of mobile dislocations by cross-slip | – | 1e-06 | Mobile dislocation recovery rate
r_f | recovery rate of forest dislocations by cross-slip | – | 1e-07 | Forest dislocation recovery rate

## Northwood (hidden)
Temperature ($^\circ$C) | Temperature (K) | Fluence (m$^{-2}$) | Dose (dpa) | Loop density ($^{-3}$) | Loop Size (nm) | Reference
Neutrons
300 | 573 | 5e+23 | 0.08333333 | 1e+22 | 4.5 | Northwood, D. O. Atomic Energy
|  | 8e+23 | 0.1333333 | 2.5e+22 | 5.8 | Rev. 1977, 15, 547–610.
|  | 1.5e+24 | 0.25 | 3.6e+22 | 7
|  | 2e+24 | 0.3333333 | 3e+22 | 6.4 |  | 6e+24 | n>> dpa
|  | 4e+22 | 0.006666667 | 2.8e+22 | 6.6
|  | 9e+22 | 0.015 | 3e+22 | 6.8
|  | 2e+23 | 0.03333333 | 2.7e+22 | 7.2
|  | 8e+23 | 0.1333333 | 2.5e+22 | 7
|  | 1e+24 | 0.1666667 | 2.2e+22 | 7.5
350 | 623 | 1e+25 | 1.666667 | 3e+22 | 10
400 | 673 | 1e+25 | 1.666667 | 1e+22 | 22

## Targets_A
Temp. (K) | Dose (dpa) | Number Density (m^-3) | Mean Size (nm) | Source
473 | 0.1333333 | 2.15e+22 | 8.1 | Northwood et al., 1977
478 | 2 | 6e+22 |  | Gilbert et al., 1979
500 | 0.3 | 1.8e+22 | 17.5 | Northwood et al., 1976
523 | 0.52 | 3.4e+22 | 8.5 | Northwood et al., 1979
523 | 2 | 3.2e+22 |  | Gilbert et al., 1979
523 | 0.5166667 | 2e+22 | 6 | Northwood et al., 1979
523 | 0.5166667 | 5e+22 | 6.6 | Northwood et al., 1979
523 | 0.5166667 | 3.2e+22 | 10.2 | Northwood et al., 1979
523 | 0.5166667 | 1.3e+22 | 11.6 | Northwood et al., 1979
573 | 15.8 | 1.5e+22 | 4 | Harte et al., 2017
573 | 24.5 | 1.8e+22 | 4 | Harte et al., 2017
573 | 0.08333333 | 1e+22 | 4.5 | Northwood et al., 1977
573 | 0.125 | 2.1e+22 | 5.8 | Northwood et al., 1977
573 | 0.1333333 | 2.5e+22 | 5.8 | Northwood et al., 1977
573 | 0.3333333 | 3e+22 | 6.4 | Northwood et al., 1977
573 | 2.166667 | 1.9e+22 | 6.5 | Gilbert et al., 1979
573 | 0.006666667 | 2.8e+22 | 6.6 | Northwood et al., 1977
573 | 0.5 | 2.8e+22 | 6.8 | Northwood et al., 1977
573 | 0.015 | 3e+22 | 6.8 | Northwood et al., 1977
573 | 2.166667 |  | 7 | Gilbert et al., 1979
573 | 0.6666667 | 3.7e+22 | 7 | Northwood et al., 1977
573 | 0.25 | 3.6e+22 | 7 | Northwood et al., 1977
573 | 0.1333333 | 2.5e+22 | 7 | Northwood et al., 1977
573 | 0.03333333 | 2.7e+22 | 7.2 | Northwood et al., 1977
573 | 0.5 | 2.8e+22 | 7.5 | Northwood et al., 1977
573 | 0.1666667 | 2.2e+22 | 7.5 | Northwood et al., 1977
573 | 0.06333333 | 1.2e+22 | 9 | Jostsons et al., 1977
573 | 1.5 | 2.8e+22 | 9 | Northwood et al., 1977
573 | 3.333333 | 2.6e+22 | 10 | Northwood et al., 1977
573 | 0.2883333 | 6e+21 | 14.5 | Northwood et al., 1977
573 | 2.166667 | 5e+21 | 18.6 | Gilbert et al., 1979
573 | 1.833333 | 5e+21 | 18.6 | Northwood et al., 1977
573 | 2 | 1.8e+22 |  | Gilbert et al., 1979
573 | 0.2 | 1.2e+22 |  | Gilbert et al., 1979
575 | 0.25 | 4.2e+22 | 8 | Northwood et al., 1974
600 | 23 | 8.8e+22 | 6.6 | Kobylyansky et al., 2008
600 | 23 | 7.4e+22 | 7.3 | Kobylyansky et al., 2008
600 | 4.8 | 4.3e+22 | 10 | Kobylyansky et al., 2008
600 | 12 | 4.9e+22 | 10.5 | Kobylyansky et al., 2008
600 | 23 | 5.1e+22 | 10.7 | Kobylyansky et al., 2008
615 | 1.666667 | 4.8e+22 | 8.1 | Northwood et al., 1979
615 | 1.666667 | 3.2e+22 | 8.3 | Northwood et al., 1979
615 | 1.666667 | 1.6e+22 | 8.5 | Northwood et al., 1979
615 | 1.67 | 1.9e+22 | 8.7 | Northwood et al., 1979
615 | 1.666667 | 8.6e+21 | 9.8 | Northwood et al., 1979
623 | 0.03333333 | 8e+20 | 10 | Jostsons et al., 1977
623 | 1.666667 | 3e+22 | 10 | Northwood et al., 1977
623 | 0.08833333 | 2.7e+21 | 23 | Jostsons et al., 1977
623 | 2 | 4.6e+21 |  | Gilbert et al., 1979
623 | 0.2 | 2.4e+21 |  | Gilbert et al., 1979
668 | 0.055 | 7e+20 | 33 | Jostsons et al., 1977
668 | 0.1066667 | 2e+20 | 56 | Jostsons et al., 1977
668 | 0.3 | 2e+20 | 62 | Jostsons et al., 1977
673 | 1.666667 | 4e+21 | 16.5 | Northwood et al., 1979
673 | 1.666667 | 4.8e+21 | 18.3 | Northwood et al., 1979
673 | 1.67 | 9.5e+21 | 20.1 | Northwood et al., 1979
673 | 1.666667 | 1e+22 | 22 | Northwood et al., 1977
673 | 1.666667 | 5.15e+21 | 22.5 | Northwood et al., 1979
673 | 1.666667 | 1.95e+22 | 23.2 | Northwood et al., 1979
673 | 1.233333 | 4e+20 | 35 | Northwood et al., 1977
673 | 2 |  | 37 | Gilbert et al., 1979
673 | 2 | 5e+20 | 50 | Gilbert et al., 1979
673 | 1.833333 | 5e+20 | 50 | Northwood et al., 1977
673 | 1.666667 | 8.8e+20 | 51.9 | Northwood et al., 1979
673 | 1.666667 | 8e+20 | 53 | Northwood et al., 1979
673 | 1.67 | 8e+20 | 54 | Northwood et al., 1979
673 | 1.666667 | 9.4e+20 | 54.2 | Northwood et al., 1979
673 | 1.666667 | 8e+20 | 56.7 | Northwood et al., 1979
673 | 2 | 2.8e+20 | 60 | Gilbert et al., 1979
673 | 1.233333 | 4e+20 | 60 | Northwood et al., 1977
673 | 2 | 1.4e+21 |  | Gilbert et al., 1979
673 | 0.2 | 2e+20 |  | Gilbert et al., 1979
723 | 2 | 1.8e+20 |  | Gilbert et al., 1979

## Targets_C
Temp. (K) | Dose (dpa) | Number Density (m^-3) | Mean Size (nm) | Source
583 | 14 | 1.2e+21 | 150 | Tournadre et al., 2012
583 | 35 | 1.17e+21 | 150 | Tournadre et al., 2012
573 | 14.5 | 3e+20 | 120 | Harte et al., 2017
573 | 15.8 | 5.5e+20 | 95 | Harte et al., 2017
573 | 24.5 | 8e+20 | 95 | Harte et al., 2017

## Northwood_NEW
Material/Alloy | Irradiation Source | Fluence (n/m^2) | Dose (dpa) | Temp. (K) | Loop Type | Number Density (m^-3) | Mean Size (nm) | Source
Zr | Neutron |  | 0.1333333 | 473 | <a> | 2.15e+22 | 8.1 | Northwood et al., 1977
Zr | Neutron |  | 0.3 | 500 | <a> | 1.8e+22 | 17.5 | Northwood et al., 1976
Zr-2 | Neutron |  | 0.52 | 523 | <a> | 3.4e+22 | 8.5 | Northwood et al., 1979
Zr | Neutron |  | 1.833333 | 573 | <a> | 5e+21 | 18.6 | Northwood et al., 1977
Zr-2 | Neutron |  | 0.2883333 | 573 | <a> | 6e+21 | 14.5 | Northwood et al., 1977
Zr-2 | Neutron |  | 3.333333 | 573 | <a> | 2.6e+22 | 10 | Northwood et al., 1977
Zr-2 | Neutron |  | 1.5 | 573 | <a> | 2.8e+22 | 9 | Northwood et al., 1977
Zr-2 | Neutron |  | 0.5 | 573 | <a> | 2.8e+22 | 7.5 | Northwood et al., 1977
Zr-2 | Neutron |  | 0.5 | 573 | <a> | 2.8e+22 | 6.8 | Northwood et al., 1977
Zr-2.5 | Neutron |  | 0.6666667 | 573 | <a> | 3.7e+22 | 7 | Northwood et al., 1977
Zr-2.5 | Neutron |  | 0.125 | 573 | <a> | 2.1e+22 | 5.8 | Northwood et al., 1977
| Neutron | 5e+23 | 0.08333333 | 573 | <a> | 1e+22 | 4.5 | Northwood et al., 1977
| Neutron | 8e+23 | 0.1333333 | 573 | <a> | 2.5e+22 | 5.8 | Northwood et al., 1977
| Neutron | 1.5e+24 | 0.25 | 573 | <a> | 3.6e+22 | 7 | Northwood et al., 1977
| Neutron | 2e+24 | 0.3333333 | 573 | <a> | 3e+22 | 6.4 | Northwood et al., 1977
| Neutron | 4e+22 | 0.006666667 | 573 | <a> | 2.8e+22 | 6.6 | Northwood et al., 1977
| Neutron | 9e+22 | 0.015 | 573 | <a> | 3e+22 | 6.8 | Northwood et al., 1977
| Neutron | 2e+23 | 0.03333333 | 573 | <a> | 2.7e+22 | 7.2 | Northwood et al., 1977
| Neutron | 8e+23 | 0.1333333 | 573 | <a> | 2.5e+22 | 7 | Northwood et al., 1977
| Neutron | 1e+24 | 0.1666667 | 573 | <a> | 2.2e+22 | 7.5 | Northwood et al., 1977
Zr-2 | Neutron | 1.5e+24 | 0.25 | 575 | <a> | 4.2e+22 | 8 | Northwood et al., 1974
Zr-2 | Neutron |  | 1.67 | 615 | <a> | 1.9e+22 | 8.7 | Northwood et al., 1979
Zr-2 | Neutron | 1e+25 | 1.666667 | 615 | <a> | 8.6e+21 | 9.8 | Northwood et al., 1979
Zr-2 | Neutron | 1e+25 | 1.666667 | 615 | <a> | 3.2e+22 | 8.3 | Northwood et al., 1979
Zr-2 | Neutron | 1e+25 | 1.666667 | 615 | <a> | 1.6e+22 | 8.5 | Northwood et al., 1979
Zr-2 | Neutron | 1e+25 | 1.666667 | 615 | <a> | 4.8e+22 | 8.1 | Northwood et al., 1979
| Neutron | 1e+25 | 1.666667 | 623 | <a> | 3e+22 | 10 | Northwood et al., 1977
Zr | Neutron |  | 1.833333 | 673 | <a> | 5e+20 | 50 | Northwood et al., 1977
Zr | Neutron |  | 1.233333 | 673 | <a> | 4e+20 | 35 | Northwood et al., 1977
Zr-2 | Neutron |  | 1.233333 | 673 | <a> | 4e+20 | 60 | Northwood et al., 1977
Zr | Neutron |  | 1.67 | 673 | <a> | 8e+20 | 54 | Northwood et al., 1979
Zr-2 | Neutron |  | 1.67 | 673 | <a> | 9.5e+21 | 20.1 | Northwood et al., 1979
| Neutron | 1e+25 | 1.666667 | 673 | <a> | 1e+22 | 22 | Northwood et al., 1977
Zr | Neutron | 1e+25 | 1.666667 | 673 | <a> | 8e+20 | 56.7 | Northwood et al., 1979
Zr | Neutron | 1e+25 | 1.666667 | 673 | <a> | 8.8e+20 | 51.9 | Northwood et al., 1979
Zr | Neutron | 1e+25 | 1.666667 | 673 | <a> | 8e+20 | 53 | Northwood et al., 1979
Zr | Neutron | 1e+25 | 1.666667 | 673 | <a> | 9.4e+20 | 54.2 | Northwood et al., 1979
Zr-2 | Neutron | 1e+25 | 1.666667 | 673 | <a> | 5.15e+21 | 22.5 | Northwood et al., 1979
Zr-2 | Neutron | 1e+25 | 1.666667 | 673 | <a> | 1.95e+22 | 23.2 | Northwood et al., 1979
Zr-2 | Neutron | 1e+25 | 1.666667 | 673 | <a> | 4e+21 | 16.5 | Northwood et al., 1979
Zr-2 | Neutron | 1e+25 | 1.666667 | 673 | <a> | 4.8e+21 | 18.3 | Northwood et al., 1979
Zr-2 | Neutron | 3.1e+24 | 0.5166667 | 523 | <a> | 3.2e+22 | 10.2 | Northwood et al., 1979
Zr-2 | Neutron | 3.1e+24 | 0.5166667 | 523 | <a> | 5e+22 | 6.6 | Northwood et al., 1979
Zr-2 | Neutron | 3.1e+24 | 0.5166667 | 523 | <a> | 2e+22 | 6 | Northwood et al., 1979
Zr-2 | Neutron | 3.1e+24 | 0.5166667 | 523 | <a> | 1.3e+22 | 11.6 | Northwood et al., 1979

## Hellio
electrons |  |  | dpa | size nm
400 | dpa | density, m^-3 | 0.1973087 | 2.807464
|  |  | 0.259701 | 4.77574
|  |  | 0.3621677 | 10.46187
|  |  | 0.4403509 | 15.15369 |  | Electron Irradiation (Hellio JNM 159(1988)368). | [5 empty] | dpa rate= | 0.0005 | dpa/s
|  |  | 0.5926677 | 17.67634
|  |  | 0.6622397 | 22.72418 |  |  |  | pure |  | oxygen
450 | 0.1228471 | 2.0534e+20 | 0.1592295 | 2.176802
| 0.193241 | 6.9808e+20 | 0.4131748 | 20.68724 |  | TIME, S | DENSITY, E20 | TIME, S | SIZE, NM | TIME, S | SIZE, NM
| 0.2979495 | 8.149e+20 | 0.6498384 | 39.22312 | 400 |  |  | 394.6173 | 2.807464
| 0.3593961 | 7.9898e+20 | [5 empty] | 519.402 | 4.77574
| 0.4106353 | 7.759e+20 | [5 empty] | 724.3354 | 10.46187
[8 empty] | 880.7019 | 15.15369
500 | 0.2170708 | 4.1045e+20 | 0.2255232 | 9.289551 |  |  |  | 1185.335 | 17.67634
| 0.2976863 | 4.7526e+20 | 0.3043888 | 21.87736 |  |  |  | 1324.479 | 22.72418
| 0.3688079 | 5.2008e+20 | 0.3774172 | 26.92012
| 0.3931435 | 4.7326e+20 |  |  | 450 | 245.6943 | 2.053366 | 318.4589 | 2.176802
| 0.4439128 | 4.6474e+20 |  |  |  | 386.4821 | 6.980779 | 826.3496 | 20.68724
[6 empty] | 595.8989 | 8.148956 | 1299.677 | 39.22312
550 | 0.3225422 | 3.8074e+20 | 0.2285894 | 11.45901 |  | 718.7921 | 7.9898
| 0.3813982 | 3.558e+20 | 0.3127596 | 14.41869 |  | 821.2707 | 7.758955
| 0.4449218 | 3.1105e+20 | 0.4037828 | 17.09501
|  |  | 0.5205718 | 20.65966 | 500 | 434.1417 | 4.104543 | 451.0463 | 9.289551 | 494.3697 | 3.381882
[6 empty] | 595.3727 | 4.752622 | 608.7776 | 21.87736 | 779.2412 | 4.366552
[6 empty] | 737.6158 | 5.200757 | 754.8343 | 26.92012 | 1012.76 | 7.064124
600 | 0.04459823 | 7.2737e+19 | 0.1547867 | 10.76703 |  | 786.2871 | 4.732599 |  |  | 1115.902 | 9.996883
| 0.316413 | 1.0234e+20 | 0.2516164 | 31.2254 |  | 887.8255 | 4.647378 |  |  | 1314.888 | 9.501006
| 0.4349624 | 1.0498e+20 | 0.4519215 | 69.04225
[5 empty] | 550 | 645.0845 | 3.807443 |  |  | 457.1789 | 11.45901
[6 empty] | 762.7964 | 3.557992 |  |  | 625.5193 | 14.41869
[6 empty] | 889.8437 | 3.110462 |  |  | 807.5657 | 17.09501
[10 empty] | 1041.144 | 20.65966
[5 empty] | 600 | 89.19646 | 0.727371 | 309.5733 | 10.76703 | 440.4777 | 18.09952
[6 empty] | 632.826 | 1.023358 | 503.2328 | 31.2254 | 691.1734 | 21.0932
[6 empty] | 869.9249 | 1.049766 | 903.8431 | 69.04225 | 887.2234 | 27.82154
[10 empty] | 1234.575 | 39.23663

## Jostsons_NEW
Material/Alloy | Irradiation Source | Fluence (n/m^2) | Dose (dpa) | Temp. (K) | Loop Type | Number Density (m^-3) | Mean Size (nm) | Source | Jostons JNM66(1977)236 & JNM68(1977)267
Zr | Neutron | 3.8e+23 | 0.06333333 | 573 | <a> | 1.2e+22 | 9 | Jostsons et al., 1977
Zr | Neutron | 5.3e+23 | 0.08833333 | 623 | <a> | 2.7e+21 | 23 | Jostsons et al., 1977
Zr | Neutron | 2e+23 | 0.03333333 | 623 | <a> | 8e+20 | 10 | Jostsons et al., 1977
Zr | Neutron | 1.8e+24 | 0.3 | 668 | <a> | 2e+20 | 62 | Jostsons et al., 1977
Zr | Neutron | 6.4e+23 | 0.1066667 | 668 | <a> | 2e+20 | 56 | Jostsons et al., 1977
Zr | Neutron | 3.3e+23 | 0.055 | 668 | <a> | 7e+20 | 33 | Jostsons et al., 1977
Zr | Neutron | 6.4e+23 | 0.1066667 |  |  |  |  | Jostsons et al., 1977

## Jostons (hidden)
Jostons JNM66(1977)236 & JNM68(1977)267
Irradiation temperature (K) | Fast neutron fluence (>1 MeV) (neutrons m^-2) | dpa | Loop concentration (m^-3) | Average loop diameter (nm) | Interstitial loops (%)
708 | 6.4e+23 | 0.1066667 |  |  |  | 6e+24
668 | 3.3e+23 | 0.055 | 7e+20 | 33 | 23–33
668 | 6.4e+23 | 0.1066667 | 2e+20 | 56 | 9–33
668 | 1.8e+24 | 0.3 | 2e+20 | 62 | 37–55
623 | 2e+23 | 0.03333333 | 8e+20 | 10
623 | 5.3e+23 | 0.08833333 | 2.7e+21 | 23 | 47–63
573 | 3.8e+23 | 0.06333333 | 1.2e+22 | 9

## Gilbert (hidden)
| 2.167 dpa |  | 2 dpa |  | 0.2 dpa |  | 2 dpa
Temperature | log(density) | Temperature | log(density) | Temperature (°C) | log(density) | Temperature (°C) | log(density) | Temperature (°C) | Density ($m^{-3}$ | Temperature (°C) | Density ($m^{-3}$
573 | 21.69897 | 673 | 20.44716 | 573 | 22.07918 | 478 | 22.77815 | 573 | 1.2e+22 | 478 | 6e+22
| 21.27875 |  | 20.69897 | 623 | 21.38021 | 523 | 22.50515 | 623 | 2.4e+21 | 523 | 3.2e+22
|  |  |  | 673 | 20.30103 | 573 | 22.25527 | 673 | 2e+20 | 573 | 1.8e+22
[6 empty] | 623 | 21.66276 |  |  | 623 | 4.6e+21
[6 empty] | 673 | 21.14613 |  |  | 673 | 1.4e+21
[6 empty] | 723 | 20.25527 |  |  | 723 | 1.8e+20

## Gilbert_NEW
Material/Alloy | Irradiation Source | Dose (dpa) | Temp. (K) | Loop Type | Number Density (m^-3) | Mean Size (nm) | Source
Zr | Neutron | 2.166667 | 573 | <a> | 5e+21 | 18.6 | Gilbert et al., 1979
Zr-2 | Neutron | 2.166667 | 573 | <a> | 1.9e+22 | 6.5 | Gilbert et al., 1979
Zr-2 | Neutron | 2 | 673 | <a> | 2.8e+20 | 60 | Gilbert et al., 1979
Zr | Neutron | 2 | 673 | <a> | 5e+20 | 50 | Gilbert et al., 1979
Zr-2.5 | Neutron | 2 | 673 | <a> |  | 37 | Gilbert et al., 1979
Zr-2.5 | Neutron | 2.166667 | 573 | <a> |  | 7 | Gilbert et al., 1979
Zr-? | Neutron | 2 | 478 |  | 6e+22 |  | Gilbert et al., 1979
Zr-? | Neutron | 2 | 523 |  | 3.2e+22 |  | Gilbert et al., 1979
Zr-? | Neutron | 2 | 573 |  | 1.8e+22 |  | Gilbert et al., 1979
Zr-? | Neutron | 2 | 623 |  | 4.6e+21 |  | Gilbert et al., 1979
Zr-? | Neutron | 2 | 673 |  | 1.4e+21 |  | Gilbert et al., 1979
Zr-? | Neutron | 2 | 723 |  | 1.8e+20 |  | Gilbert et al., 1979
Zr-? | Neutron | 0.2 | 573 |  | 1.2e+22 |  | Gilbert et al., 1979
Zr-? | Neutron | 0.2 | 623 |  | 2.4e+21 |  | Gilbert et al., 1979
Zr-? | Neutron | 0.2 | 673 |  | 2e+20 |  | Gilbert et al., 1979

## Cockeram
Material/Alloy | Irradiation Source | Dose (dpa) | Temp. (K) | Loop Type | Number Density (m^-3) | Mean Size (nm) | Source
Zr-2 | Neutron | 0.5666667 | 650 | <a> | 1.45e+22 | 2.93 | Cockeram, 2014
Zr-2 | Neutron | 0.9166667 | 660 | <a> | 1.67e+22 | 4.42 | Cockeram, 2014
Zr-4 | Neutron | 1.35 | 673 | <a> | 1.63e+22 | 3.92 | Cockeram, 2014
Zr-2 | Neutron | 5 | 675 | <c> | 2.36e+19 | 137.4 | Cockeram, 2014
Zr-2 | Neutron | 5 | 675 | <a> | 1.3e+22 | 5.24 | Cockeram, 2014
Zr-2 | Neutron | 5 | 675 | <a> | 1.87e+22 | 4.7 | Cockeram, 2014
Zr-2 | Neutron | 1.833333 | 680 | <c> | 8.4e+18 | 111.2 | Cockeram, 2014
Zr-2 | Neutron | 1.833333 | 680 | <a> | 7.33e+21 | 6.77 | Cockeram, 2014
Zr-2 | Neutron | 1.833333 | 680 | <a> | 6.97e+21 | 5.15 | Cockeram, 2014
Zr-2 | Neutron | 5.166667 | 683 | <c> | 1.29e+19 | 124.3 | Cockeram, 2014
Zr-4 | Neutron | 5.166667 | 683 | <c> | 2.21e+19 | 110.4 | Cockeram, 2014
Zr-2 | Neutron | 5.166667 | 683 | <c> | 2.74e+18 | 106 | Cockeram, 2014
Zr-2 | Neutron | 5.166667 | 683 | <a> | 1.5e+22 | 4.53 | Cockeram, 2014
Zr-4 | Neutron | 5.17 | 683 | <a> | 1.09e+22 | 4.5 | Cockeram, 2014
Zr-2 | Neutron | 5.166667 | 683 | <a> | 1.95e+22 | 3.96 | Cockeram, 2014
Zr-2 | Neutron | 2.666667 | 694 | <c> | 3.32e+18 | 135.2 | Cockeram, 2014
Zr-2 | Neutron | 2.666667 | 694 | <c> | 4.43e+18 | 115.3 | Cockeram, 2014
Zr-2 | Neutron | 2.666667 | 694 | <a> | 8.07e+21 | 6.39 | Cockeram, 2014
Zr-2 | Neutron | 2.666667 | 694 | <a> | 5.63e+21 | 6.38 | Cockeram, 2014

## Tournadre
Material/Alloy | Irradiation Source | Dose (dpa) | Temp. (K) | Loop Type | Number Density (m^-3) | Mean Size (nm) | Source
Zr-4 | Neutron | 14 | 583 | <c> | 1.2e+21 | 150 | Tournadre et al., 2012
Zr-4 | Neutron | 35 | 583 | <c> | 1.17e+21 | 150 | Tournadre et al., 2012

## Kobylyansky
Material/Alloy | Irradiation Source | Dose (dpa) | Temp. (K) | Loop Type | Number Density (m^-3) | Mean Size (nm) | Source
Zr-2 | Neutron | 23 | 600 | <a> | 5.1e+22 | 10.7 | Kobylyansky et al., 2008
Zr-2 | Neutron | 12 | 600 | <a> | 4.9e+22 | 10.5 | Kobylyansky et al., 2008
Zr-2 | Neutron | 4.8 | 600 | <a> | 4.3e+22 | 10 | Kobylyansky et al., 2008
E635 | Neutron | 23 | 600 | <a> | 7.4e+22 | 7.3 | Kobylyansky et al., 2008
NSF | Neutron | 23 | 600 | <a> | 8.8e+22 | 6.6 | Kobylyansky et al., 2008

## Harte
Material/Alloy | Irradiation Source | Dose (dpa) | Temp. (K) | Loop Type | Number Density (m^-3) | Mean Size (nm) | Source
Zr-2 | Neutron | 14.5 | 573 | <c> | 3e+20 | 120 | Harte et al., 2017
Zr-2 | Neutron | 15.8 | 573 | <c> | 5.5e+20 | 95 | Harte et al., 2017
Zr-2 | Neutron | 24.5 | 573 | <c> | 8e+20 | 95 | Harte et al., 2017
Zr-2 | Neutron | 14.5 | 573 | <a> | 9.5e+21 | 6 | Harte et al., 2017
Zr-2 | Neutron | 15.8 | 573 | <a> | 1.5e+22 | 4 | Harte et al., 2017
Zr-2 | Neutron | 24.5 | 573 | <a> | 1.8e+22 | 4 | Harte et al., 2017

## Params
parameter | min | max | nominal | log_searched
delta_DAD_i_300 | 0.05 | 0.45 | 0.1533426 | FALSE
delta_DAD_i_600 | 0.02 | 0.3 | 0.06407968 | FALSE
Z_iL | 1.01 | 1.5 | 1.344084 | FALSE
c_LL_a | 0.1 | 1000 | 120.577 | TRUE
c_LN_a | 0.01 | 10000 | 1130.846 | TRUE
epsilon_iL | 0.001 | 0.3 | 0.002112862 | TRUE
n_iL_nuc | 5 | 300 | 300 | FALSE
epsilon_2i | 0.0001 | 0.01 | 0.01 | TRUE
epsilon_3i | 0.0001 | 0.01 | 0.01 | TRUE
E_m_i | 0.2 | 2 | 0.7591009 | FALSE
E_m_2i | 0.2 | 2 | 1.362923 | FALSE
E_b_2i | 0.2 | 3 | 0.9570328 | FALSE
delta_DAD | 0.005 | 0.4 | 0.1078857 | TRUE
c_LL_c | 0.01 | 100 | 0.1624834 | TRUE
c_LN_c | 0.01 | 100 | 2.958291 | TRUE
epsilon_vL | 0.005 | 0.1 | 0.005 | TRUE
n_vL_nuc | 5 | 400 | 400 | FALSE
E_a_vL | 0.2 | 0.8 | 0.4700786 | FALSE
tau_vL0 | 0.01 | 5 | 1.051449 | TRUE
Q | 0.1 | 1 | 0.2879311 | FALSE
Z_N | 1.01 | 1.3 | 1.01 | FALSE
c_rhoN | 0.001 | 1 | 0.001 | TRUE
k_rhoN_rec | 1e-09 | 0.001 | 3.477264e-05 | TRUE

## Targets_OLD (hidden)
T (K) | dpa | N_L (1/m^3) | d (nm)
300 |  | 1.2e+22 | 9
300 | 0.08333333 | 1e+22 | 4.5
| 0.1333333 | 2.5e+22 | 5.8
| 0.25 | 3.6e+22 | 7
| 0.3333333 | 3e+22 | 6.4
| 0.006666667 | 2.8e+22 | 6.6
| 0.015 | 3e+22 | 6.8
| 0.03333333 | 2.7e+22 | 7.2
| 0.1333333 | 2.5e+22 | 7
| 0.1666667 | 2.2e+22 | 7.5
350 | 1.666667 | 3e+22 | 10
400 | 1.666667 | 1e+22 | 22
708 | 0.1066667
668 | 0.055 | 7e+20 | 33
668 | 0.1066667 | 2e+20 | 56
668 | 0.3 | 2e+20 | 62
623 | 0.03333333 | 8e+20 | 10
623 | 0.08833333 | 2.7e+21 | 23
573 | 0.06333333 | 1.2e+22 | 9
573 | 0.2 | 1.2e+22
623 | 0.2 | 2.4e+21
673 | 0.2 | 2e+20
478 | 2 | 6e+22
523 | 2 | 3.2e+22
573 | 2 | 1.8e+22
623 | 2 | 4.6e+21
673 | 2 | 1.4e+21
723 | 2 | 1.8e+20