## Material_Environment
Notation | Parameter | Units | Value | Description
rho | dislocation density | m^-2 | 100000000000000 | Network dislocation density
d | grain diameter | m | 1e-05 | Average grain size
r_p | precipitate radius | m | 5e-08 | Average precipitate radius
N_P | precipitate number density | m^-3 | 1e+20 | Precipitate number density
T | Irradiation temperature | K | 573 | Irradiation temperature
G | Irradiation dose rate | dpa.s^-1 | 1e-07 | Damage rate
N_C | Nucleated void (cavity) density (if needed) | m^-3 | 1e+20 | Void nucleation density
N_iL | Nucleated interstitial loop density (if needed) | m^-3 | 1e+21 | Loop nucleation density
sigma_n | normal stress | Pa | 100000000 | uniaxial applied stress
sigma_h | hydrostatic stress | Pa | 0 | hydostatic stress

## Physical_Properties
Notation | Property | Units | Value | Description
a | lattice parameter | m | 3.23e-10 | Crystal lattice parameter
b_a | magnitude of Burgers vector along a-direction | m | 3.23e-10 | Burgers vector a-direction
b_c | magnitude of Burgers vector along c-direction | m | 3.23e-10 | Burgers vector c-direction
Omega | atomic volume | m^3 | 1.2e-29 | Atomic volume
z_c | Number of unstable sites around a vacancy | – | 48 | Coordination number
recom | recombination radius factor |  | 0.414486
E_m_i | migration energy of single interstitials | eV | 0.95 | Interstitial migration barrier
E_m_2i | migration energy of di/tri interstitials | eV | 0.8 | di/tri Interstitial migration barrier
E_m_v | migration energy of single vacancy | eV | 1.2 | Vacancy migration barrier
E_F_v | formation energy of a vacancy | eV | 1.6 | Vacancy formation energy
E_F_i | formation energy of an interstitial | eV | 3 | Interstitial formation energy
E_b_2i | binding energy of a diinterstitial | eV | 1.42 | binding energy of a diinterstitial
E_b_3i | binding energy of a triinterstitial | eV | 3.2 | binding energy of a diinterstitial
gamma | surface energy | eV.m^-2 | 1.5e+19 | Surface energy
gamma_sf | stacking fault energy | eV.m^-2 | 8e+17 | Stacking fault energy
nu_i | interstitial vibration frequency | s^-1 | 5000000000000 | Interstitial attempt frequency
nu_v | vacancy vibration frequency | s^-1 | 5000000000000 | Vacancy attempt frequency
epsilon_vL | Collision cascade efficiency to generate a vacancy loop | – | 0.0001 | Vacancy loop cascade efficiency
epsilon_2i | Collision cascade efficiency to generate a di-interstial | – | 0.0006 | Di-interstitial cascade efficiency
epsilon_3i | Collision cascade efficiency to generate a tri-interstitial | – | 0.0006 | Tri-interstitial cascade efficiency
M | Average Schmidt factor for tensile loading | – | 2 | Schmidt factor
mu | shear modulus | Pa | 30000000000 | shear modulus
nu_poisson | Poisson ratio | – | 0.34 | Poisson ratio
D_i_0 | interstitial diffusion pre-factor | m^2/s | 8.1882e-10
D_v_0 | vacancy diffusion prefactor | m^2/s | 4.9639e-13

## Model_Parameters
Notation | Parameter | Units | Value | Description
Z_N | Network dislocation bias factor for interstitials | – | 1.1 | Dislocation bias for interstitial absorption
Z_iL | Interstitial dislocation loop bias factor for interstitials | – | 1.3 | Interstitial loop bias for interstitial absorption
Z_vL | Vacancy loop bias factor for interstitials | – | 1 | Vacancy loop bias for interstitial absorption
Q | Absorption efficiency for <c> loops | – | 1 | Loop growth efficiency factor
A_a | Strain factor in <a> direction | – | 0.05893671 | Strain tensor component a-direction
A_c | Strain factor in <c> direction | – | 1.322598 | Strain tensor component c-direction
alpha_i | Strength coefficient for a small interstitial cluster | – | 0.15 | Interstitial obstacle strength
alpha_v | Strength coefficient for a small vacancy cluster | – | 0.1 | Vacancy obstacle strength
alpha_iL | Average strength coefficient for an interstitial loop | – | 0.25 | Interstitial loop obstacle strength
alpha_aiL | Average strength coefficient for an aligned interstitial loop | – | 0.3 | Aligned interstitial loop obstacle strength
alpha_vL | Average strength coefficient for a vacancy loop | – | 0.2 | Vacancy loop obstacle strength
alpha_avL | Average strength coefficient for an aligned vacancy loop | – | 0.25 | Aligned vacancy loop obstacle strength
alpha_N | Average strength coefficient for network dislocations | – | 0.3 | Network dislocation obstacle strength
m | Increment in mobile dislocation line length per forest dislocation | – | 100 | Dislocation multiplication factor
s | conversion rate of mobile to forest dislocations | – | 0.001 | Dislocation immobilization rate
r_m | recovery rate of mobile dislocations by cross-slip | – | 1e-06 | Mobile dislocation recovery rate
r_f | recovery rate of forest dislocations by cross-slip | – | 1e-07 | Forest dislocation recovery rate
tau_vL0 | Vacancy-loop annealing lifetime Arrhenius prefactor | s | 0.000288327 | tau_vL = tau_vL0*exp(E_a_vL/kT)
E_a_vL | Vacancy-loop annealing lifetime activation energy | eV | 1.19359 | Arrhenius activation energy for tau_vL
c_LL | Like-loop coalescence rate-scale coefficient | – | 20 | Geometric loop coalescence; tune to saturation density
kappa_LL | Loop-loop capture-zone factor | – | 1 | Avrami overlap factor for like-loop merging
c_LN | Loop-network coalescence rate-scale coefficient | – | 20 | Loop absorbed by network; tune to saturation density
kappa_LN | Loop-network capture factor | – | 1 | Avrami overlap factor for loop-network capture
n_vL_nuc | vacancies per nucleated cascade vacancy loop | - | 349.535 | vacancies per nucleated cascade vacancy loop
delta_DAD | diffusional anisotropy difference (DAD) loop bias | - | 0.1 | diffusional anisotropy difference (DAD) loop bias
c_LL_a | a-loop (interstitial) like-loop coalescence rate-scale | - | 20 | a-loop (interstitial) like-loop coalescence rate-scale
c_LN_a | a-loop (interstitial) loop-network coalescence rate-scale | - | 20 | a-loop (interstitial) loop-network coalescence rate-scale
c_LL_c | c-loop (vacancy) like-loop coalescence rate-scale | - | 10 | c-loop (vacancy) like-loop coalescence rate-scale
c_LN_c | c-loop (vacancy) loop-network coalescence rate-scale | - | 10 | c-loop (vacancy) loop-network coalescence rate-scale

## Northwood
Temperature ($^\circ$C) | Fluence (m$^{-2}$) | Dose (dpa) | Loop density ($^{-3}$) | Loop Size (nm) | Reference
Neutrons
300 | 3.8e+23 |  | 1.2e+22 | 9 | Jostons JNM 66(3)(1977)236
300 | 5e+23 |  | 1e+22 | 4.5 | Northwood, D. O. Atomic Energy
| 8e+23 |  | 2.5e+22 | 5.8 | Rev. 1977, 15, 547–610.
| 1.5e+24 |  | 3.6e+22 | 7
| 2e+24 |  | 3e+22 | 6.4 |  | 6e+24 | n>> dpa
| 4e+22 |  | 2.8e+22 | 6.6
| 9e+22 |  | 3e+22 | 6.8
| 2e+23 |  | 2.7e+22 | 7.2
| 8e+23 |  | 2.5e+22 | 7
| 1e+24 |  | 2.2e+22 | 7.5
350 | 1e+25 |  | 3e+22 | 10
400 | 1e+25 |  | 1e+22 | 22

## Hellio
electrons |  |  | dpa | size nm
400 | dpa | density, m^-3 |  | 2.807464
4.77574
10.46187
|  |  |  | 15.15369 |  | Electron Irradiation (Hellio JNM 159(1988)368). | [5 empty] | dpa rate= | 0.0005 | dpa/s
17.67634
|  |  |  | 22.72418 |  |  |  | pure |  | oxygen
450
[6 empty] | TIME, S | DENSITY, E20 | TIME, S | SIZE, NM | TIME, S | SIZE, NM
[5 empty] | 400 |  |  | 394.6173 | 2.807464
[8 empty] | 519.402 | 4.77574
[8 empty] | 724.3354 | 10.46187
[8 empty] | 880.7019 | 15.15369
500 | [7 empty] | 1185.335 | 17.67634
[8 empty] | 1324.479 | 22.72418
[5 empty] | 450 | 245.6943 | 2.053366 | 318.4589 | 2.176802
[6 empty] | 386.4821 | 6.980779 | 826.3496 | 20.68724
[6 empty] | 595.8989 | 8.148956 | 1299.677 | 39.22312
550 |  |  |  | 11.45901 |  | 718.7921 | 7.9898
|  |  |  | 14.41869 |  | 821.2707 | 7.758955
17.09501
|  |  |  | 20.65966 | 500 | 434.1417 | 4.104543 | 451.0463 | 9.289551 | 494.3697 | 3.381882
[6 empty] | 595.3727 | 4.752622 | 608.7776 | 21.87736 | 779.2412 | 4.366552
[6 empty] | 737.6158 | 5.200757 | 754.8343 | 26.92012 | 1012.76 | 7.064124
600 |  |  |  | 10.76703 |  | 786.2871 | 4.732599 |  |  | 1115.902 | 9.996883
|  |  |  | 31.2254 |  | 887.8255 | 4.647378 |  |  | 1314.888 | 9.501006
69.04225
[5 empty] | 550 | 645.0845 | 3.807443 |  |  | 457.1789 | 11.45901
[6 empty] | 762.7964 | 3.557992 |  |  | 625.5193 | 14.41869
[6 empty] | 889.8437 | 3.110462 |  |  | 807.5657 | 17.09501
[10 empty] | 1041.144 | 20.65966
[5 empty] | 600 | 89.19646 | 0.727371 | 309.5733 | 10.76703 | 440.4777 | 18.09952
[6 empty] | 632.826 | 1.023358 | 503.2328 | 31.2254 | 691.1734 | 21.0932
[6 empty] | 869.9249 | 1.049766 | 903.8431 | 69.04225 | 887.2234 | 27.82154
[10 empty] | 1234.575 | 39.23663

## Jostons
Jostons JNM66(1977)236 & JNM68(1977)267
Irradiation temperature (K) | Fast neutron fluence (>1 MeV) (neutrons m^-2) | dpa | Loop concentration (m^-3) | Average loop diameter (nm) | Interstitial loops (%)
708 | 6.4e+23 |  |  |  |  | 6e+24
668 | 3.3e+23 |  | 7e+20 | 33 | 23–33
668 | 6.4e+23 |  | 2e+20 | 56 | 9–33
668 | 1.8e+24 |  | 2e+20 | 62 | 37–55
623 | 2e+23 |  | 8e+20 | 10
623 | 5.3e+23 |  | 2.7e+21 | 23 | 47–63
573 | 3.8e+23 |  | 1.2e+22 | 9

## Gilbert
| 0.2 dpa |  | 2 dpa
Temperature (°C) | log(density) | Temperature (°C) | log(density) | Temperature (°C) | Density ($m^{-3}$ | Temperature (°C) | Density ($m^{-3}$
573 |  | 478 |  | 573 | 1.2e+22 | 478 | 6e+22
623 |  | 523 |  | 623 | 2.4e+21 | 523 | 3.2e+22
673 |  | 573 |  | 673 | 2e+20 | 573 | 1.8e+22
|  | 623 |  |  |  | 623 | 4.6e+21
|  | 673 |  |  |  | 673 | 1.4e+21
|  | 723 |  |  |  | 723 | 1.8e+20

## Targets
T (K) | dpa | N_L (1/m^3) | d (nm)
300 |  | 1.2e+22 | 9
300 | 0.08333333 | 1e+22 | 4.5
| 0.1333333 | 2.5e+22 | 5.8
| 0.25 | 3.6e+22 | 7
| 0.3333333 | 3e+22 | 6.4
| 0.006666667 | 2.8e+22 | 6.6
| 0.015 | 3e+22 | 6.8
| 0.03333333 | 2.7e+22 | 7.2
| 0.1333333 | 2.5e+22 | 7
| 0.1666667 | 2.2e+22 | 7.5
350 | 1.666667 | 3e+22 | 10
400 | 1.666667 | 1e+22 | 22
708 | 0.1066667
668 | 0.055 | 7e+20 | 33
668 | 0.1066667 | 2e+20 | 56
668 | 0.3 | 2e+20 | 62
623 | 0.03333333 | 8e+20 | 10
623 | 0.08833333 | 2.7e+21 | 23
573 | 0.06333333 | 1.2e+22 | 9
573 | 0.2 | 1.2e+22
623 | 0.2 | 2.4e+21
673 | 0.2 | 2e+20
478 | 2 | 6e+22
523 | 2 | 3.2e+22
573 | 2 | 1.8e+22
623 | 2 | 4.6e+21
673 | 2 | 1.4e+21
723 | 2 | 1.8e+20

## Params
parameter | min | max | seed
Z_N | 1.01 | 1.3 | 1.1
E_m_i | 0.2 | 1.2 | 0.95
E_m_v | 0.6 | 1.5 | 1.2
E_b_2i | 0.2 | 2 | 1.42
epsilon_vL | 0.005 | 0.02 | 0.0001
epsilon_2i | 0.001 | 0.01 | 0.00335
tau_vL0 | 1e-06 | 0.1 | 0.000288327
E_a_vL | 0.1 | 1.5 | 1.19359
c_LN | 10 | 100 | 10
c_LL | 10 | 100 | 10
rho | 1000000000000 | 1000000000000000 | 100000000000000
kappa_LL | 0.1 | 10 | 1
kappa_LN | 0.1 | 10 | 1
Z_iL | 1.05 | 1.2 | 1.2
Z_vL | 1.05 | 1.2 | 1.05
Q | 0.5 | 2 | 1
nu_i | 1000000000000 | 20000000000000 | 5000000000000
nu_v | 1000000000000 | 20000000000000 | 5000000000000

## Ref_Params
parameter | min | max | seed
rho | 1000000000000 | 1000000000000000 | 100000000000000
Z_N | 1.02 | 1.2 | 1.1
Z_iL | 1.05 | 1.2 | 1.2
Z_vL | 1.05 | 1.2 | 1.05
Q | 0.5 | 2 | 1
E_m_i | 0.2 | 1.2 | 0.95
E_m_2i | 0.2 | 1.5 | 0.8
E_m_v | 0.9 | 1.5 | 1.2
E_b_2i | 0.2 | 2 | 1.42
E_b_3i | 0.2 | 2 | 2
nu_i | 1000000000000 | 20000000000000 | 5000000000000
nu_v | 1000000000000 | 20000000000000 | 5000000000000
epsilon_vL | 0.005 | 0.02 | 0.0001
epsilon_2i | 0.001 | 0.01 | 0.00335
tau_vL0 | 1e-06 | 0.1 | 0.000288327
E_a_vL | 0.3 | 1.5 | 1.19359
c_LL | 0.01 | 100 | 1
kappa_LL | 0.1 | 10 | 1
c_LN | 0.01 | 100 | 1
kappa_LN | 0.1 | 10 | 1